## Sheet1
Sample_name | Sample_origian_name | analysis_n | ene | energy_len | energy_range | estimate_wf | n_pys | n_pys_len | photon_power | pys | pys_len
Au | Au/mica (111) | 0.5 | [4.2, 4.3, 4.4, 4.5, 4.6, 4.7, 4.8, 4.9, 5, 5.1, 5.2, 5.3, 5.4, 5.5, 5.6, 5.7, 5.8, 5.9, 6, 6.1, 6.2] | 21 | (4.2, 6.2, 0.1) | 5.13 | [1.2, 1.3, 1.3, 1.1, 1.3, 1.3, 1.4, 2, 3.5, 5, 6.9, 9, 12.3, 14.7, 18, 21.3, 24.1, 27.7, 31.8, 35.2, 39.6] | 21 | 10 | 0 | 0
Au | Au/poly2 | 0.5 | [4.2, 4.3, 4.4, 4.5, 4.6, 4.7, 4.8, 4.9, 5, 5.1, 5.2, 5.3, 5.4, 5.5, 5.6, 5.7, 5.8, 5.9, 6, 6.1, 6.2] | 21 | (4.2, 6.2, 0.1) | 4.98 | [0.6, 0.9, 1.2, 0.7, 0, 0.6, 1.4, 1, 1.6, 2, 2.5, 3, 3.9, 4.4, 5.5, 5.9, 6.3, 7.2, 8, 9.1, 10.3] | 21 | 10 | 0 | 0
Au | Au/poly2 | 0.5 | [4.2, 4.3, 4.4, 4.5, 4.6, 4.7, 4.8, 4.9, 5, 5.1, 5.2, 5.3, 5.4, 5.5, 5.6, 5.7, 5.8, 5.9, 6, 6.1, 6.2] | 21 | (4.2, 6.2, 0.1) | 4.98 | [0.7, 0.9, 0.5, 0, 0, 1.4, 0.6, 1.2, 1.9, 1.8, 2.6, 2.9, 3.5, 4.2, 4.9, 5.6, 6.2, 7.5, 8.4, 8.9, 9.3] | 21 | 10 | 0 | 0
Au | Au/poly3 | 0.5 | [4.2, 4.3, 4.4, 4.5, 4.6, 4.7, 4.8, 4.9, 5, 5.1, 5.2, 5.3, 5.4, 5.5, 5.6, 5.7, 5.8, 5.9, 6, 6.1, 6.2] | 21 | (4.2, 6.2, 0.1) | 4.93 | [1.2, 0.6, 0.7, 0.7, 0.9, 1.1, 1.2, 2, 2.8, 3.2, 4.1, 4.9, 5.8, 7.1, 8, 9.3, 10.7, 11.5, 12.5, 13.6, 14.4] | 21 | 10 | 0 | 0
Au | Au/poly3 | 0.5 | [4.2, 4.3, 4.4, 4.5, 4.6, 4.7, 4.8, 4.9, 5, 5.1, 5.2, 5.3, 5.4, 5.5, 5.6, 5.7, 5.8, 5.9, 6, 6.1, 6.2] | 21 | (4.2, 6.2, 0.1) | 4.95 | [1.4, 0.7, 0.7, 1.1, 0.9, 1, 1.2, 2.2, 3, 3.8, 4, 5.5, 6.5, 7.9, 9.2, 10.4, 12, 13.2, 14.3, 15.2, 16.6] | 21 | 10 | 0 | 0
Au | Au/poly4 | 0.5 | [4.2, 4.3, 4.4, 4.5, 4.6, 4.7, 4.8, 4.9, 5, 5.1, 5.2, 5.3, 5.4, 5.5, 5.6, 5.7, 5.8, 5.9, 6, 6.1, 6.2] | 21 | (4.2, 6.2, 0.1) | 5.02 | [0.6, 0.8, 0, 0.4, 1, 1, 0.9, 1.5, 1.5, 2.1, 2.4, 3, 3.7, 3.8, 4.8, 5.5, 5.9, 7.2, 7.6, 8.9, 9.7] | 21 | 10 | 0 | 0
Au | Au/poly4 | 0.5 | [4.2, 4.3, 4.4, 4.5, 4.6, 4.7, 4.8, 4.9, 5, 5.1, 5.2, 5.3, 5.4, 5.5, 5.6, 5.7, 5.8, 5.9, 6, 6.1, 6.2] | 21 | (4.2, 6.2, 0.1) | 5.21 | [0.4, 1.1, 1, 0.8, 0.9, 0.8, 0.9, 1.2, 0.9, 1.7, 1.8, 2.1, 2.6, 3.1, 3.8, 4.2, 4.8, 5.3, 6.6, 7.1, 8.8] | 21 | 10 | 0 | 0
Au | Au/poly1 | 0.5 | [4.2, 4.3, 4.4, 4.5, 4.6, 4.7, 4.8, 4.9, 5, 5.1, 5.2, 5.3, 5.4, 5.5, 5.6, 5.7, 5.8, 5.9, 6, 6.1, 6.2] | 21 | (4.2, 6.2, 0.1) | 4.88 | [0.9, 0.9, 1.2, 0.4, 0.6, 1.2, 1.3, 2.2, 3, 3.7, 4.7, 5.9, 7.1, 8, 9.2, 10.5, 12.6, 13, 14.4, 15.4, 16.2] | 21 | 10 | 0 | 0
Au | Au/poly1 | 0.5 | [4.2, 4.3, 4.4, 4.5, 4.6, 4.7, 4.8, 4.9, 5, 5.1, 5.2, 5.3, 5.4, 5.5, 5.6, 5.7, 5.8, 5.9, 6, 6.1, 6.2] | 21 | (4.2, 6.2, 0.1) | 4.88 | [0.7, 1.3, 1, 1.3, 1.2, 0.7, 1.9, 2.5, 3, 4.1, 5.3, 6.9, 8.3, 8.9, 10.6, 11.8, 13.2, 14.7, 16, 17.5, 18.8] | 21 | 10 | 0 | 0
Au_100 | Au | 0.5 | [4.2, 4.25, 4.3, 4.35, 4.4, 4.45, 4.5, 4.55, 4.6, 4.65, 4.7, 4.75, 4.8, 4.85, 4.9, 4.95, 5, 5.05, 5.1, 5.15, 5.2, 5.25, 5.3, 5.35, 5.4, 5.45, 5.5, 5.55, 5.6, 5.65, 5.7, 5.75, 5.8, 5.85, 5.9, 5.95, 6, 6.05, 6.1, 6.15, 6.2] | 41 | (4.2, 6.2, 0.05) | 4.96 | [1.9, 2.7, 1.7, 2.2, 2.6, 3, 2.3, 3.3, 2.8, 3.1, 2.4, 3.3, 3.7, 4.2, 3.7, 5.1, 5.8, 6.2, 7.8, 9, 10.1, 10.8, 12.1, 13.8, 15.1, 16.9, 18.2, 20.3, 21.5, 23.6, 24.7, 26.5, 27.3, 29.8, 30.7, 32.3, 34.6, 34.6, 37.2, 38.8, 40.5] | 41 | 99 | [3.5, 7.4, 2.8, 5, 6.9, 8.9, 5.3, 10.7, 7.7, 9.6, 5.9, 10.9, 13.7, 17.9, 13.9, 26.5, 33.2, 38.4, 60.4, 80.5, 101.7, 117.5, 146, 191.2, 227.2, 287.2, 330.4, 410.5, 463.5, 556.1, 609.6, 703, 742.9, 885.8, 941.2, 1041.8, 1193.7, 1198.6, 1381.8, 1502.4, 1637.9] | 41
Au_100 | Au | 0.5 | [4.2, 4.3, 4.4, 4.5, 4.6, 4.7, 4.8, 4.9, 5, 5.1, 5.2, 5.3, 5.4, 5.5, 5.6, 5.7, 5.8, 5.9, 6, 6.1, 6.2] | 21 | (4.2, 6.2, 0.1) | 4.95 | [2.5, 1.5, 0, 1.1, 1.3, 1.3, 2.5, 3.5, 5, 6, 7.7, 10.3, 13, 15, 17.5, 20.2, 22.9, 25.7, 28.2, 31.2, 35.4] | 21 | 10.1 | [6, 2.4, 0, 1.3, 1.6, 1.6, 6.1, 12.2, 24.9, 36.6, 59.7, 105.4, 170.3, 223.5, 305, 406.7, 523, 659.7, 796.6, 973.4, 1253.2] | 21
Au_100 | Au | 0.5 | [4.2, 4.3, 4.4, 4.5, 4.6, 4.7, 4.8, 4.9, 5, 5.1, 5.2, 5.3, 5.4, 5.5, 5.6, 5.7, 5.8, 5.9, 6, 6.1, 6.2] | 21 | (4.2, 6.2, 0.1) | 4.98 | [0, 1.2, 1.5, 1.6, 1.3, 0.8, 3.1, 4, 5.8, 8.5, 10.2, 12.4, 14.6, 17.4, 20.4, 23.5, 25.9, 28.8, 33.5, 37, 40.7] | 21 | 10.1 | [0, 1.4, 2.3, 2.6, 1.6, 0.6, 9.5, 15.7, 33.4, 71.8, 104, 152.9, 213.3, 301.4, 417.3, 551.3, 671.7, 832, 1122.5, 1368.9, 1658.9] | 21
Au_100 | Au | 0.5 | [4.2, 4.25, 4.3, 4.35, 4.4, 4.45, 4.5, 4.55, 4.6, 4.65, 4.7, 4.75, 4.8, 4.85, 4.9, 4.95, 5, 5.05, 5.1, 5.15, 5.2, 5.25, 5.3, 5.35, 5.4, 5.45, 5.5, 5.55, 5.6, 5.65, 5.7, 5.75, 5.8, 5.85, 5.9, 5.95, 6, 6.05, 6.1, 6.15, 6.2] | 41 | (4.2, 6.2, 0.05) | 4.74 | [0.6, 0.8, 1.2, 2.5, 1.7, 1.9, 1.7, 1.4, 1.3, 2.4, 2.6, 2.8, 3, 3.6, 4.3, 5.7, 5.8, 7.3, 7.3, 8.3, 9.9, 11, 11, 13.2, 14.7, 15.7, 16.4, 18.6, 20.2, 21.4, 22.2, 23, 24.8, 26.5, 27.4, 28.2, 29.6, 31.2, 32.3, 33.5, 34.7] | 41 | 10.1 | [0.4, 0.7, 1.4, 6, 2.9, 3.7, 3, 1.9, 1.6, 5.8, 6.8, 7.6, 9.2, 12.7, 18.5, 32.2, 33.8, 52.8, 53, 68.6, 98.8, 120.6, 121.1, 175.6, 215, 247.1, 269.1, 344.5, 408.4, 456.2, 494.8, 528.7, 616.4, 703.3, 752.9, 795.2, 876.7, 971.3, 1042.5, 1125.3, 1202.3] | 41
Au | Au_1_1 | 0.5 | [4.2, 4.3, 4.4, 4.5, 4.6, 4.7, 4.8, 4.9, 5, 5.1, 5.2, 5.3, 5.4, 5.5, 5.6, 5.7, 5.8, 5.9, 6, 6.1, 6.2] | 21 | (4.2, 6.2, 0.1) | 4.97 | [1, 1.2, 2.1, 1.7, 2.6, 1.5, 2.9, 3.1, 4.8, 5.4, 6.6, 9.3, 10.9, 13.6, 15.4, 17.4, 19.2, 22.4, 24.8, 26.8, 28.9] | 21 | 10 | [1.1, 1.3, 4.5, 3, 6.9, 2.1, 8.5, 9.6, 22.9, 29.1, 43.8, 85.9, 119.3, 186.3, 237.7, 303.9, 370.5, 502.9, 617.3, 716.3, 834.6] | 21
Au | Au_1_2 | 0.5 | [4.2, 4.3, 4.4, 4.5, 4.6, 4.7, 4.8, 4.9, 5, 5.1, 5.2, 5.3, 5.4, 5.5, 5.6, 5.7, 5.8, 5.9, 6, 6.1, 6.2] | 21 | (4.2, 6.2, 0.1) | 4.96 | [0.8, 1.6, 1.3, 1.7, 1.6, 1.3, 2.4, 2.2, 3.5, 4.6, 7.2, 7.7, 10.3, 12.3, 14.9, 16.9, 18.8, 21.9, 23, 25.4, 28.6] | 21 | 10 | [0.7, 2.7, 1.7, 3, 2.4, 1.7, 5.9, 4.8, 12.5, 21.2, 51.7, 59, 106.9, 151.6, 223, 286.2, 353, 480, 528.6, 642.9, 820.7] | 21
Au | Au_1_3 | 0.5 | [4.2, 4.3, 4.4, 4.5, 4.6, 4.7, 4.8, 4.9, 5, 5.1, 5.2, 5.3, 5.4, 5.5, 5.6, 5.7, 5.8, 5.9, 6, 6.1, 6.2] | 21 | (4.2, 6.2, 0.1) | 4.95 | [1, 1.4, 2, 1.1, 1.6, 1.3, 1.7, 1.9, 4, 4.8, 6.2, 8.4, 9.8, 12.7, 14.7, 16.4, 19.1, 21.1, 23.7, 25, 28.1] | 21 | 10 | [1.1, 2, 4.2, 1.1, 2.4, 1.7, 3, 3.6, 15.8, 23.2, 38.6, 70.3, 96.3, 161.1, 214.9, 269.5, 365.6, 444.9, 560.9, 624.7, 787.5] | 21
Au | Au_1_4 | 0.5 | [4.2, 4.3, 4.4, 4.5, 4.6, 4.7, 4.8, 4.9, 5, 5.1, 5.2, 5.3, 5.4, 5.5, 5.6, 5.7, 5.8, 5.9, 6, 6.1, 6.2] | 21 | (4.2, 6.2, 0.1) | 4.96 | [1.3, 0.8, 0.8, 1.7, 2, 2.6, 1.8, 2.8, 3.4, 4.5, 6.4, 7.7, 9.9, 12.2, 13.8, 16.5, 18, 21.1, 22.4, 25.9, 28] | 21 | 10 | [1.8, 0.7, 0.7, 3, 4, 6.8, 3.4, 8, 11.8, 20, 41.3, 58.7, 97.3, 148, 190.2, 272.9, 325.1, 444.9, 502.2, 671.8, 784.3] | 21
Au | Au_1_5 | 0.5 | [4.2, 4.3, 4.4, 4.5, 4.6, 4.7, 4.8, 4.9, 5, 5.1, 5.2, 5.3, 5.4, 5.5, 5.6, 5.7, 5.8, 5.9, 6, 6.1, 6.2] | 21 | (4.2, 6.2, 0.1) | 4.97 | [1.7, 1, 0.8, 1.5, 1.3, 1.5, 1.7, 2.7, 3.2, 4.1, 5.7, 7.7, 9.8, 12.2, 14.6, 16.4, 18.9, 21.5, 22.9, 25.9, 28.8] | 21 | 10 | [2.9, 1, 0.7, 2.2, 1.6, 2.1, 3, 7.2, 9.9, 17.1, 32.8, 59.3, 95.7, 150, 214.4, 268.1, 356.8, 464.1, 523.5, 669.3, 827.7] | 21
Au | Au_2_1 | 0.5 | [4.2, 4.3, 4.4, 4.5, 4.6, 4.7, 4.8, 4.9, 5, 5.1, 5.2, 5.3, 5.4, 5.5, 5.6, 5.7, 5.8, 5.9, 6, 6.1, 6.2] | 21 | (4.2, 6.2, 0.1) | 4.96 | [1.2, 1.2, 1.2, 1.4, 2.1, 1.7, 2.9, 2.7, 4.3, 6.3, 7.1, 8.5, 11.2, 13.4, 15.6, 18.1, 19.5, 22.7, 25.1, 27, 28.8] | 21 | 10 | [1.4, 1.3, 1.4, 1.9, 4.4, 3, 8.5, 7.2, 18.7, 39.6, 50.1, 72.1, 125.1, 180.4, 243.8, 329.2, 379.9, 515.9, 630.6, 730.4, 827.7] | 21
Au | Au_3_1 | 0.5 | [4.2, 4.3, 4.4, 4.5, 4.6, 4.7, 4.8, 4.9, 5, 5.1, 5.2, 5.3, 5.4, 5.5, 5.6, 5.7, 5.8, 5.9, 6, 6.1, 6.2] | 21 | (4.2, 6.2, 0.1) | 4.98 | [0.8, 1, 1.4, 1.9, 1.7, 1.7, 2.2, 2.1, 3.7, 4.9, 6.9, 8.5, 10.5, 12.9, 15.4, 17.3, 19.3, 22, 24.2, 27.1, 28.3] | 21 | 10 | [0.7, 1, 2.1, 3.7, 2.8, 3, 4.7, 4.4, 13.6, 24.2, 47.4, 71.5, 110.5, 166.2, 238.4, 301, 372.7, 486, 584.1, 733.2, 800.5] | 21
Au | Au_4_1 | 0.5 | [4.2, 4.3, 4.4, 4.5, 4.6, 4.7, 4.8, 4.9, 5, 5.1, 5.2, 5.3, 5.4, 5.5, 5.6, 5.7, 5.8, 5.9, 6, 6.1, 6.2] | 21 | (4.2, 6.2, 0.1) | 4.91 | [2, 1, 1.6, 1.7, 2.2, 1.5, 1.8, 3.4, 5.5, 6.6, 8.5, 10.9, 13.5, 14.8, 18.5, 20.3, 22.9, 25.5, 27.7, 29, 33.2] | 21 | 10 | [4, 1, 2.4, 3, 4.9, 2.1, 3.4, 11.2, 30.5, 43.8, 71.9, 118.9, 182.8, 220, 343.5, 413.4, 525.1, 649.2, 770, 838.7, 1103.1] | 21
Au | Au_5_1 | 0.5 | [4.2, 4.3, 4.4, 4.5, 4.6, 4.7, 4.8, 4.9, 5, 5.1, 5.2, 5.3, 5.4, 5.5, 5.6, 5.7, 5.8, 5.9, 6, 6.1, 6.2] | 21 | (4.2, 6.2, 0.1) | 4.89 | [1.5, 0, 1.6, 1.1, 1.4, 2.1, 2.6, 3.5, 4.6, 7.2, 9.1, 10.6, 13.4, 16.3, 20.1, 22.3, 24.8, 26.3, 29.9, 32.6, 34] | 21 | 10 | [2.2, 0, 2.4, 1.1, 2, 4.3, 6.8, 12.5, 21, 51.2, 82.8, 112.6, 180.9, 264.8, 405.9, 498.1, 613.4, 693.4, 891.7, 1065.2, 1156.2] | 21
Au_50 | Au | 0.5 | [4, 4.1, 4.2, 4.3, 4.4, 4.5, 4.6, 4.7, 4.8, 4.9, 5, 5.1, 5.2, 5.3, 5.4, 5.5, 5.6, 5.7, 5.8, 5.9, 6, 6.1, 6.2, 6.3, 6.4, 6.5, 6.6, 6.7, 6.8, 6.9, 7] | 31 | (4, 7, 0.1) | 4.83 | [1.1, 1.8, 1.2, 1.3, 1, 1.9, 1.8, 1.1, 2.4, 2.3, 3.2, 4.2, 4.8, 6.3, 7.4, 9.6, 11.6, 13.3, 15.3, 18.6, 20.8, 23.9, 27.6, 29.8, 33.8, 36.9, 40.3, 44.1, 47.6, 53.4, 59] | 31 | 49.8 | [1.2, 3.2, 1.4, 1.7, 1, 3.7, 3.2, 1.3, 5.9, 5.1, 10.1, 18, 23.4, 40.1, 55.2, 91.4, 135.6, 176.2, 233.7, 346.8, 431.8, 570.6, 760.6, 889.8, 1141.2, 1360.8, 1625.7, 1945.3, 2261.1, 2852.2, 3484.8] | 31
Au_50 | Au | 0.5 | [4, 4.05, 4.1, 4.15, 4.2, 4.25, 4.3, 4.35, 4.4, 4.45, 4.5, 4.55, 4.6, 4.65, 4.7, 4.75, 4.8, 4.85, 4.9, 4.95, 5, 5.05, 5.1, 5.15, 5.2, 5.25, 5.3, 5.35, 5.4, 5.45, 5.5, 5.55, 5.6, 5.65, 5.7, 5.75, 5.8, 5.85, 5.9, 5.95, 6, 6.05, 6.1, 6.15, 6.2, 6.25, 6.3, 6.35, 6.4, 6.45, 6.5, 6.55, 6.6, 6.65, 6.7, 6.75, 6.8, 6.85, 6.9, 6.95, 7] | 61 | (4, 7, 0.05) | 4.81 | [1.8, 2.8, 1.9, 2.5, 2.2, 1.3, 2.1, 1.8, 0.8, 1.7, 1.6, 3, 2.8, 1.9, 2.8, 2.4, 3.4, 3, 3.1, 3.4, 4.3, 4.7, 4.6, 5.6, 5.8, 6.9, 7.6, 9.1, 9.9, 11, 12.1, 13.5, 14.6, 15.9, 17.4, 18.9, 20.1, 21.8, 22.9, 24.5, 27.2, 27.9, 29.3, 31.8, 33.5, 35.2, 36.7, 38.9, 40.2, 44.6, 44.9, 46.9, 49.4, 52, 52.9, 55.9, 59.5, 60.8, 66.2, 65.6, 70.8] | 61 | 49.8 | [3.4, 7.9, 3.6, 6.1, 5, 1.7, 4.4, 3.4, 0.7, 2.8, 2.6, 8.9, 7.6, 3.7, 8, 5.9, 11.4, 9, 9.5, 11.6, 18.8, 22.4, 21.5, 31.1, 33.9, 47.6, 57.6, 82.3, 97.3, 121.7, 145.8, 183.3, 213.6, 254.3, 303.8, 357.7, 405, 474.8, 524, 599, 737.6, 779.2, 857.2, 1009.9, 1124, 1236.7, 1349.8, 1516.8, 1615.1, 1992.6, 2017.1, 2202.8, 2445, 2706.8, 2800.9, 3123.9, 3540.2, 3701, 4382.9, 4298.6, 5012.3] | 61
Au | Au | 0.5 | [4.2, 4.3, 4.4, 4.5, 4.6, 4.7, 4.8, 4.9, 5, 5.1, 5.2, 5.3, 5.4, 5.5, 5.6, 5.7, 5.8, 5.9, 6, 6.1, 6.2] | 21 | (4.2, 6.2, 0.1) | 4.79 | [0.6, 1, 1.2, 1.4, 0.9, 1.6, 1.7, 2.9, 4.2, 4.9, 5.6, 6.9, 8.2, 10.3, 12.1, 13.1, 15.1, 17.2, 19.3, 21, 23.8] | 21 | 10 | [0.4, 1, 1.4, 1.8, 0.8, 2.5, 2.9, 8.5, 17.9, 23.8, 30.9, 47.5, 67.8, 105.5, 146.2, 171.5, 226.8, 297.5, 370.9, 441.1, 568.5] | 21
Au_50 | Au_50W | 0.5 | [4.2, 4.25, 4.3, 4.35, 4.4, 4.45, 4.5, 4.55, 4.6, 4.65, 4.7, 4.75, 4.8, 4.85, 4.9, 4.95, 5, 5.05, 5.1, 5.15, 5.2, 5.25, 5.3, 5.35, 5.4, 5.45, 5.5, 5.55, 5.6, 5.65, 5.7, 5.75, 5.8, 5.85, 5.9, 5.95, 6, 6.05, 6.1, 6.15, 6.2] | 41 | (4.2, 6.2, 0.05) | 4.75 | [0.24, 0.27, 0.13, 0.45, 0.23, 0.34, 0.29, 0.33, 0.34, 0.59, 1.13, 1.64, 3.43, 4.76, 6.49, 7.57, 9.42, 10.68, 12.91, 14.52, 16.08, 17.6, 19.02, 20.55, 21.92, 23.69, 26.37, 27.31, 29.57, 31.94, 32.79, 35.84, 36.61, 38.83, 42.94, 43.19, 44.19, 47.02, 49.6, 49.98, 52.08] | 41 | 50.14 | 0 | 0
Au_50 | Au_50W | 0.5 | [4.2, 4.25, 4.3, 4.35, 4.4, 4.45, 4.5, 4.55, 4.6, 4.65, 4.7, 4.75, 4.8, 4.85, 4.9, 4.95, 5, 5.05, 5.1, 5.15, 5.2, 5.25, 5.3, 5.35, 5.4, 5.45, 5.5, 5.55, 5.6, 5.65, 5.7, 5.75, 5.8, 5.85, 5.9, 5.95, 6, 6.05, 6.1, 6.15, 6.2] | 41 | (4.2, 6.2, 0.05) | 4.78 | [0.24, 0.34, 0, 0.13, 0, 0.5, 0, 0.55, 0.81, 0.65, 0.71, 1.49, 2.74, 3.83, 5.18, 6.49, 8.31, 9.63, 11.35, 12.78, 14.5, 15.82, 17.61, 18.83, 21.32, 23.61, 24.79, 26.82, 29.24, 28.75, 31.16, 32.31, 34.02, 36.41, 38.3, 41.5, 40.04, 44.97, 47.38, 50.4, 51.44] | 41 | 50.14 | 0 | 0
Au_100 | Au_100W | 0.5 | [4.2, 4.25, 4.3, 4.35, 4.4, 4.45, 4.5, 4.55, 4.6, 4.65, 4.7, 4.75, 4.8, 4.85, 4.9, 4.95, 5, 5.05, 5.1, 5.15, 5.2, 5.25, 5.3, 5.35, 5.4, 5.45, 5.5, 5.55, 5.6, 5.65, 5.7, 5.75, 5.8, 5.85, 5.9, 5.95, 6, 6.05, 6.1, 6.15, 6.2] | 41 | (4.2, 6.2, 0.05) | 4.76 | [0.4, 0.28, 0.21, 0.53, 0.34, 0.35, 0.19, 0.46, 0.75, 0.97, 1.62, 2.8, 4.01, 6.02, 7.27, 9.21, 11.2, 12.87, 13.94, 15.65, 18.25, 19.33, 21.17, 23.83, 25.93, 28.34, 30.91, 31.59, 34.46, 37.97, 39.64, 41.21, 43.83, 46.83, 46.52, 50.37, 54.43, 54.49, 57.16, 60.64, 62.13] | 41 | 99.33 | 0 | 0
Au_100 | Au_100W | 0.5 | [4.2, 4.25, 4.3, 4.35, 4.4, 4.45, 4.5, 4.55, 4.6, 4.65, 4.7, 4.75, 4.8, 4.85, 4.9, 4.95, 5, 5.05, 5.1, 5.15, 5.2, 5.25, 5.3, 5.35, 5.4, 5.45, 5.5, 5.55, 5.6, 5.65, 5.7, 5.75, 5.8, 5.85, 5.9, 5.95, 6, 6.05, 6.1, 6.15, 6.2] | 41 | (4.2, 6.2, 0.05) | 4.77 | [0, 0.15, 0.23, 0.52, 0.11, 0, 0.4, 0.27, 0.23, 0.62, 1.26, 2.35, 3.52, 5.12, 6.71, 8.18, 9.97, 11.76, 12.93, 14.75, 16.08, 18.3, 20.32, 22.34, 23.8, 25.96, 28.49, 31.27, 33.79, 34.89, 37.61, 40.02, 41.18, 43.11, 44.75, 46.77, 49.38, 50.79, 54.51, 58.94, 61.04] | 41 | 99.33 | 0 | 0
Au_500 | Au_500nW | 0.5 | [4.2, 4.25, 4.3, 4.35, 4.4, 4.45, 4.5, 4.55, 4.6, 4.65, 4.7, 4.75, 4.8, 4.85, 4.9, 4.95, 5, 5.05, 5.1, 5.15, 5.2, 5.25, 5.3, 5.35, 5.4, 5.45, 5.5, 5.55, 5.6, 5.65, 5.7, 5.75, 5.8, 5.85, 5.9, 5.95, 6, 6.05, 6.1, 6.15, 6.2] | 41 | (4.2, 6.2, 0.05) | 4.67 | [0.65, 0.79, 0.71, 0.79, 0.97, 0.8, 1.03, 1.22, 1.71, 2.16, 3.43, 5.74, 7.64, 10.09, 12.5, 15.02, 17.41, 20.96, 24.27, 27.98, 30.87, 35.03, 39.69, 42.06, 47.48, 52.31, 56.62, 67.02, 66.42, 66.86, 72.13, 84.4, 97.45, 92.13, 94.44, 99.33, 111.64, 117.39, 123.58, 127.57, 132.05] | 41 | 502.43 | 0 | 0
Au_500 | Au_500nW | 0.5 | [4.2, 4.25, 4.3, 4.35, 4.4, 4.45, 4.5, 4.55, 4.6, 4.65, 4.7, 4.75, 4.8, 4.85, 4.9, 4.95, 5, 5.05, 5.1, 5.15, 5.2, 5.25, 5.3, 5.35, 5.4, 5.45, 5.5, 5.55, 5.6, 5.65, 5.7, 5.75, 5.8, 5.85, 5.9, 5.95, 6, 6.05, 6.1, 6.15, 6.2] | 41 | (4.2, 6.2, 0.05) | 4.68 | [0.53, 0.54, 0.79, 0.71, 0.74, 0.84, 0.75, 1.09, 1.15, 1.65, 2.92, 4.47, 6.83, 9.29, 11.6, 14.33, 16.19, 19.54, 22.41, 25.94, 29.87, 32.88, 35.67, 41.69, 44.52, 48.93, 51.22, 59.66, 59.2, 66.98, 71.38, 78.83, 86.03, 82.81, 89.53, 94.03, 106.5, 122.12, 113.78, 117.45, 116.16] | 41 | 502.43 | 0 | 0
Al_50 | Al_plate_1 | 0.5 | [5, 5.1, 5.2, 5.3, 5.4, 5.5, 5.6, 5.7, 5.8, 5.9, 6, 6.1, 6.2, 6.3, 6.4, 6.5, 6.6, 6.7, 6.8, 6.9, 7] | 21 | (5, 7, 0.1) | 5.82 | [1.2, 0.8, 0.5, 0.8, 0.7, 1.5, 1.2, 1.2, 1.6, 1.8, 2.3, 2.6, 3.5, 4.9, 5.7, 7.7, 10.4, 13.1, 16.5, 22.2, 29.1] | 21 | 49.9 | [1.4, 0.6, 0.2, 0.6, 0.5, 2.2, 1.4, 1.3, 2.7, 3.2, 5.2, 6.8, 12.6, 23.7, 32.8, 59.6, 107.6, 171.8, 273.3, 494.2, 849] | 21
Al_50 | Al_plate_2 | 0.5 | [5, 5.1, 5.2, 5.3, 5.4, 5.5, 5.6, 5.7, 5.8, 5.9, 6, 6.1, 6.2, 6.3, 6.4, 6.5, 6.6, 6.7, 6.8, 6.9, 7] | 21 | (5, 7, 0.1) | 5.79 | [1.5, 1.2, 0.5, 1, 1.2, 1.3, 1.8, 1.4, 2.1, 2.7, 3.5, 3.8, 5, 5.9, 8.3, 10.1, 12.4, 15.7, 19.5, 25, 31.1] | 21 | 49.9 | [2.1, 1.5, 0.2, 1, 1.4, 1.7, 3.1, 2, 4.4, 7.2, 12.3, 14.1, 25.2, 35.4, 68.1, 101.7, 154.3, 247.5, 379.2, 625.8, 966.5] | 21
Al_50 | Al_plate_9 | 0.5 | [5, 5.1, 5.2, 5.3, 5.4, 5.5, 5.6, 5.7, 5.8, 5.9, 6, 6.1, 6.2, 6.3, 6.4, 6.5, 6.6, 6.7, 6.8, 6.9, 7] | 21 | (5, 7, 0.1) | 5.85 | [1.5, 0.9, 0.7, 0.9, 0.9, 0.4, 0.6, 1, 1.3, 1.5, 2.2, 2.6, 3.1, 4.1, 5.4, 6.8, 8.2, 9.7, 12.2, 15.6, 20.3] | 21 | 49.9 | [2.1, 0.9, 0.5, 0.8, 0.8, 0.2, 0.3, 0.9, 1.8, 2.4, 5.1, 7, 9.8, 16.6, 29.2, 46.1, 66.8, 95, 148.7, 244.6, 413.4] | 21
Ag | Ag | 0.5 | [5, 5.1, 5.2, 5.3, 5.4, 5.5, 5.6, 5.7, 5.8, 5.9, 6, 6.1, 6.2, 6.3, 6.4, 6.5, 6.6, 6.7, 6.8, 6.9, 7] | 21 | (5, 7, 0.1) | 5.87 | [0.8, 2.1, 1.3, 1, 1.4, 1, 1.8, 0.8, 1.6, 1.7, 2.2, 2.7, 3.1, 3.6, 4.2, 5.2, 5.9, 6.9, 7.4, 8.7, 10.7] | 21 | 98.6 | [0.7, 4.6, 1.7, 1, 2, 0.9, 3.2, 0.7, 2.7, 3, 4.7, 7.3, 9.7, 13, 17.9, 26.6, 34.9, 47.2, 54.2, 74.9, 115.3] | 21
Cu | Cu | 0.5 | [4, 4.1, 4.2, 4.3, 4.4, 4.5, 4.6, 4.7, 4.8, 4.9, 5, 5.1, 5.2, 5.3, 5.4, 5.5, 5.6, 5.7, 5.8, 5.9, 6, 6.1, 6.2, 6.3, 6.4, 6.5, 6.6, 6.7, 6.8, 6.9, 7] | 31 | (4, 7, 0.1) | 5.34 | [1.3, 1.7, 0.8, 1.5, 1.2, 0, 0.9, 2.3, 1.7, 0.9, 1.8, 1.5, 1.9, 2.1, 2.9, 3, 4.3, 5.1, 6, 7.3, 9, 10.3, 12, 13.9, 15.4, 17, 19.1, 20.7, 23.4, 27.7, 33.8] | 31 | 10.1 | [1.8, 2.9, 0.7, 2.4, 1.4, 0, 0.8, 5.2, 3, 0.8, 3.2, 2.4, 3.7, 4.3, 8.2, 8.8, 18.5, 26, 36, 53.5, 81.7, 106.5, 145, 193.2, 237.9, 287.6, 364.2, 427.2, 547.2, 767.7, 1139.2] | 31
Cu | Cu | 0.5 | [4, 4.1, 4.2, 4.3, 4.4, 4.5, 4.6, 4.7, 4.8, 4.9, 5, 5.1, 5.2, 5.3, 5.4, 5.5, 5.6, 5.7, 5.8, 5.9, 6, 6.1, 6.2, 6.3, 6.4, 6.5, 6.6, 6.7, 6.8, 6.9, 7] | 31 | (4, 7, 0.1) | 5.65 | [0, 0.6, 1.5, 0.6, 0.6, 1.2, 1.3, 1.3, 0, 0, 0, 0.8, 0.9, 0.8, 0.6, 1, 1.5, 2, 2.4, 2.6, 3.4, 4.2, 4.8, 6, 6.9, 8.8, 10.2, 12.8, 17, 20.6, 26.9] | 31 | 10.1 | [0, 0.4, 2.2, 0.3, 0.3, 1.5, 1.6, 1.7, 0, 0, 0, 0.6, 0.7, 0.6, 0.3, 0.9, 2.2, 3.9, 5.8, 6.8, 11.3, 17.3, 23.1, 36.3, 48, 76.9, 104.3, 164, 290.4, 425.3, 724.6] | 31
Cu | Cu | 0.5 | [4, 4.1, 4.2, 4.3, 4.4, 4.5, 4.6, 4.7, 4.8, 4.9, 5, 5.1, 5.2, 5.3, 5.4, 5.5, 5.6, 5.7, 5.8, 5.9, 6, 6.1, 6.2, 6.3, 6.4, 6.5, 6.6, 6.7, 6.8, 6.9, 7] | 31 | (4, 7, 0.1) | 5.66 | [0, 1.1, 0, 0, 0, 0, 0.6, 1.3, 1.9, 0.6, 0, 0, 0.5, 0.6, 0.4, 0.9, 1.1, 1.6, 2.2, 2, 3.2, 3.8, 4.5, 6, 7.4, 9.3, 12, 14.6, 18.3, 24, 30.9] | 31 | 10.1 | [0, 1.2, 0, 0, 0, 0, 0.4, 1.7, 3.5, 0.4, 0, 0, 0.2, 0.4, 0.2, 0.8, 1.2, 2.7, 4.9, 4.1, 10.2, 14.7, 20.1, 35.5, 54, 87.1, 143.8, 212.8, 334.7, 575, 955.7] | 31
Cu | Cu | 0.5 | [4, 4.1, 4.2, 4.3, 4.4, 4.5, 4.6, 4.7, 4.8, 4.9, 5, 5.1, 5.2, 5.3, 5.4, 5.5, 5.6, 5.7, 5.8, 5.9, 6, 6.1, 6.2, 6.3, 6.4, 6.5, 6.6, 6.7, 6.8, 6.9, 7] | 31 | (4, 7, 0.1) | 5.62 | [1.3, 0.6, 1.7, 0.6, 0, 0, 1.3, 3, 0, 0.6, 0.8, 0.8, 1, 1.6, 1.3, 1.4, 2.4, 2.6, 3.2, 4.7, 5.2, 7.1, 8.9, 10.5, 12.9, 16.2, 18.9, 22.8, 27, 31.9, 40.1] | 31 | 10.1 | [1.8, 0.4, 2.9, 0.3, 0, 0, 1.6, 8.7, 0, 0.4, 0.7, 0.6, 1, 2.5, 1.7, 2.1, 5.8, 6.8, 10, 21.7, 27, 50.3, 79.8, 110.8, 166.9, 262.8, 357.3, 518.7, 730.7, 1016.9, 1606.2] | 31
Cu | Cu | 0.5 | [4, 4.1, 4.2, 4.3, 4.4, 4.5, 4.6, 4.7, 4.8, 4.9, 5, 5.1, 5.2, 5.3, 5.4, 5.5, 5.6, 5.7, 5.8, 5.9, 6, 6.1, 6.2, 6.3, 6.4, 6.5, 6.6, 6.7, 6.8, 6.9, 7] | 31 | (4, 7, 0.1) | 5.44 | [0, 0.6, 0.6, 0.6, 1.3, 0, 0, 0.9, 0, 1.1, 0, 1.1, 1.3, 1.2, 1.1, 1.4, 2.3, 2.3, 2.7, 3.1, 3.4, 4.5, 4.9, 5.6, 6.9, 7.4, 8.9, 10.5, 11.9, 14.8, 19.1] | 31 | 10.1 | [0, 0.4, 0.4, 0.3, 1.7, 0, 0, 0.9, 0, 1.2, 0, 1.2, 1.7, 1.4, 1.2, 1.9, 5.3, 5.4, 7.4, 9.4, 11.4, 20.4, 24, 31.5, 47, 54.5, 78.8, 110.8, 141.1, 218.7, 364.1] | 31
Al | Al | 0.5 | [4, 4.1, 4.2, 4.3, 4.4, 4.5, 4.6, 4.7, 4.8, 4.9, 5, 5.1, 5.2, 5.3, 5.4, 5.5, 5.6, 5.7, 5.8, 5.9, 6, 6.1, 6.2, 6.3, 6.4, 6.5, 6.6, 6.7, 6.8, 6.9, 7] | 31 | (4, 7, 0.1) | 4.95 | [1.1, 1.3, 1, 1.2, 0.6, 1.5, 1.6, 1.1, 2.1, 0.9, 2.5, 3.2, 4.8, 4.8, 5.8, 7, 8.1, 10.3, 12.3, 14.8, 17.5, 19.9, 23.6, 26.8, 30.6, 34.4, 38.4, 42.9, 47.3, 57, 71.4] | 31 | 10.1 | [1.3, 1.6, 1.1, 1.4, 0.3, 2.2, 2.5, 1.3, 4.3, 0.8, 6.5, 10.4, 22.6, 23, 33.7, 48.3, 66, 105.6, 151.6, 219.2, 307.6, 397, 556.5, 716, 933.9, 1180.7, 1472.4, 1842.2, 2240.2, 3248.1, 5103.1] | 31
Al | Al | 0.5 | [4, 4.1, 4.2, 4.3, 4.4, 4.5, 4.6, 4.7, 4.8, 4.9, 5, 5.1, 5.2, 5.3, 5.4, 5.5, 5.6, 5.7, 5.8, 5.9, 6, 6.1, 6.2, 6.3, 6.4, 6.5, 6.6, 6.7, 6.8, 6.9, 7] | 31 | (4, 7, 0.1) | 4.49 | [0.9, 0.6, 1.8, 0.8, 1.2, 1.7, 2.2, 2.8, 4.8, 5, 5.3, 7, 7.7, 9.1, 11.2, 13, 14.6, 16.6, 19.3, 22.8, 24.7, 26.9, 29.7, 32.8, 36.1, 38.3, 44.1, 48.5, 52.7, 62.6, 79.7] | 31 | 10.1 | [0.9, 0.4, 3.3, 0.7, 1.4, 3, 4.9, 7.9, 23.1, 24.6, 27.9, 49.7, 59.7, 83.7, 126, 168.2, 211.9, 277, 370.8, 517.8, 608.1, 721.6, 883.4, 1073.8, 1302, 1469.1, 1943.7, 2352.7, 2777.8, 3920.2, 6358.4] | 31
Al | Al | 0.5 | [4, 4.1, 4.2, 4.3, 4.4, 4.5, 4.6, 4.7, 4.8, 4.9, 5, 5.1, 5.2, 5.3, 5.4, 5.5, 5.6, 5.7, 5.8, 5.9, 6, 6.1, 6.2, 6.3, 6.4, 6.5, 6.6, 6.7, 6.8, 6.9, 7] | 31 | (4, 7, 0.1) | 4.56 | [3, 0.6, 0.6, 1, 1.3, 1.6, 3.1, 2.7, 4, 4.9, 5.1, 5.8, 7.5, 8.4, 8.9, 12.2, 13.8, 15.5, 17.7, 19.7, 22.5, 24.7, 26.7, 30.4, 33, 37.2, 40, 44.9, 52.7, 61.3, 80.8] | 31 | 10.1 | [8.9, 0.4, 0.4, 1, 1.7, 2.6, 9.5, 7.4, 15.8, 23.8, 25.5, 33.5, 56.1, 69.8, 78.6, 150, 189.4, 239.7, 311.6, 387.6, 505.6, 610.3, 711.7, 925, 1089.1, 1382, 1597.6, 2016.9, 2777.8, 3753.2, 6533.1] | 31
Al | Al | 0.5 | [4, 4.1, 4.2, 4.3, 4.4, 4.5, 4.6, 4.7, 4.8, 4.9, 5, 5.1, 5.2, 5.3, 5.4, 5.5, 5.6, 5.7, 5.8, 5.9, 6, 6.1, 6.2, 6.3, 6.4, 6.5, 6.6, 6.7, 6.8, 6.9, 7] | 31 | (4, 7, 0.1) | 4.66 | [2.6, 1.3, 1, 2, 2, 2.5, 2.3, 3.2, 4.8, 6, 7.4, 10.2, 12.3, 13.3, 15.8, 18.3, 21.1, 22.5, 24.4, 26.7, 29.2, 31.9, 34.9, 39.9, 43.2, 48.4, 52, 56.9, 65.4, 77.8, 99.4] | 31 | 10.1 | [6.6, 1.6, 1.1, 4.1, 3.9, 6, 5.3, 10.1, 22.6, 35.7, 54.7, 104.9, 151.4, 176.3, 248.9, 334.1, 444.7, 506.3, 595.2, 714.4, 852.6, 1018.7, 1214.5, 1589.2, 1863, 2340, 2704.3, 3236, 4271.2, 6054.7, 9884.6] | 31
Al | Al | 0.5 | [4, 4.1, 4.2, 4.3, 4.4, 4.5, 4.6, 4.7, 4.8, 4.9, 5, 5.1, 5.2, 5.3, 5.4, 5.5, 5.6, 5.7, 5.8, 5.9, 6, 6.1, 6.2, 6.3, 6.4, 6.5, 6.6, 6.7, 6.8, 6.9, 7] | 31 | (4, 7, 0.1) | 5.88 | [1.1, 0, 0.8, 1.2, 0, 0, 0, 0, 0, 1.7, 0.6, 1.1, 1.1, 0.9, 1, 1.1, 0.4, 0.8, 1.6, 1.2, 2.4, 2.9, 3.6, 4.4, 5.3, 6.8, 8.1, 9.6, 11.1, 13.9, 15.8] | 31 | 10.1 | [1.3, 0, 0.7, 1.4, 0, 0, 0, 0, 0, 2.8, 0.4, 1.2, 1.2, 0.8, 1, 1.3, 0.2, 0.7, 2.4, 1.3, 6, 8.2, 13.1, 19, 27.9, 46.8, 64.8, 92.3, 123.9, 194.4, 248.1] | 31
Ni | Ni | 0.5 | [4, 4.1, 4.2, 4.3, 4.4, 4.5, 4.6, 4.7, 4.8, 4.9, 5, 5.1, 5.2, 5.3, 5.4, 5.5, 5.6, 5.7, 5.8, 5.9, 6] | 21 | (4, 6, 0.1) | 4.66 | [0.7, 2.1, 0.6, 1.8, 1, 3.7, 2.7, 3.5, 3.8, 4.7, 5.9, 7.5, 8.5, 10.3, 11.6, 12.3, 14.4, 15.9, 17.3, 18.2, 20.6] | 21 | 10.1 | [0.5, 4.4, 0.4, 3.2, 1.1, 13.5, 7.4, 12.1, 14.1, 22.5, 35.3, 56.1, 73.1, 105.6, 133.8, 151.8, 206, 251.6, 298.2, 330.9, 424.4] | 21
sus | sus | 0.5 | [4.2, 4.3, 4.4, 4.5, 4.6, 4.7, 4.8, 4.9, 5, 5.1, 5.2, 5.3, 5.4, 5.5, 5.6, 5.7, 5.8, 5.9, 6, 6.1, 6.2, 6.3, 6.4, 6.5, 6.6, 6.7, 6.8, 6.9, 7] | 29 | (4.2, 7, 0.1) | 5.93 | [0, 1.2, 1, 1.8, 1.5, 1.4, 1, 1.5, 2.1, 0.8, 0.7, 1.8, 0.9, 1.8, 1.4, 1.3, 2.2, 2.2, 2.6, 3, 4.6, 6.1, 7.2, 8.3, 10.6, 12.5, 15.7, 20.5, 26.4] | 29 | 10 | [0, 1.3, 1.1, 3.1, 2.2, 1.9, 1, 2.3, 4.4, 0.7, 0.5, 3.2, 0.9, 3.1, 2, 1.7, 5, 5, 6.8, 9, 21, 36.7, 52.1, 69.7, 112.9, 157.5, 246, 420.7, 698.3] | 29
ITO_50 | ITO_50nW | 0.5 | [4, 4.05, 4.1, 4.15, 4.2, 4.25, 4.3, 4.35, 4.4, 4.45, 4.5, 4.55, 4.6, 4.65, 4.7, 4.75, 4.8, 4.85, 4.9, 4.95, 5, 5.05, 5.1, 5.15, 5.2, 5.25, 5.3, 5.35, 5.4, 5.45, 5.5, 5.55, 5.6, 5.65, 5.7, 5.75, 5.8, 5.85, 5.9, 5.95, 6, 6.05, 6.1, 6.15, 6.2, 6.25, 6.3, 6.35, 6.4, 6.45, 6.5, 6.55, 6.6, 6.65, 6.7, 6.75, 6.8, 6.85, 6.9, 6.95, 7] | 61 | (4, 7, 0.05) | 5.32 | [0, 0, 1.6, 1.6, 1.2, 1.3, 0, 0, 1.9, 1.9, 1.7, 0.6, 0, 2.2, 0.7, 2.1, 1.9, 0.9, 1.7, 0.9, 1.4, 1.4, 1.5, 1.8, 1.6, 1.6, 2, 2.1, 2, 2, 4, 3.8, 4.1, 4.9, 3.9, 3.8, 4.2, 4.9, 5.4, 5.7, 6, 6.4, 6.9, 7.6, 8.1, 8.1, 8.7, 9.9, 10.5, 11.2, 13, 14.1, 14.7, 16.4, 17.3, 17.8, 19.8, 21.1, 25.1, 27.2, 29.4] | 61 | 50 | 0 | 0
ITO_100 | ITO_100nW | 0.5 | [4, 4.05, 4.1, 4.15, 4.2, 4.25, 4.3, 4.35, 4.4, 4.45, 4.5, 4.55, 4.6, 4.65, 4.7, 4.75, 4.8, 4.85, 4.9, 4.95, 5, 5.05, 5.1, 5.15, 5.2, 5.25, 5.3, 5.35, 5.4, 5.45, 5.5, 5.55, 5.6, 5.65, 5.7, 5.75, 5.8, 5.85, 5.9, 5.95, 6, 6.05, 6.1, 6.15, 6.2, 6.25, 6.3, 6.35, 6.4, 6.45, 6.5, 6.55, 6.6, 6.65, 6.7, 6.75, 6.8, 6.85, 6.9, 6.95, 7] | 61 | (4, 7, 0.05) | 5.02 | [0, 0.9, 1.3, 0, 0, 1, 0, 1, 0, 0, 1.6, 0, 1.6, 2.1, 0.9, 1.7, 1.4, 1.8, 1.8, 2.2, 1.4, 2.4, 0.9, 2.8, 3.2, 2.2, 2.9, 3, 3.8, 3.9, 4.2, 4.4, 4.5, 6.2, 5.9, 5.9, 6.4, 6.5, 6.8, 7.4, 7.9, 8.8, 10.1, 9.4, 10.8, 11.7, 12.8, 13.9, 14.3, 15.8, 16.8, 18.3, 19.2, 21.2, 23.2, 24.3, 26.9, 28.3, 29.8, 31.1, 34.6] | 61 | 99.2 | 0 | 0
ITO_100 | ITO_100nW | 0.5 | [4, 4.05, 4.1, 4.15, 4.2, 4.25, 4.3, 4.35, 4.4, 4.45, 4.5, 4.55, 4.6, 4.65, 4.7, 4.75, 4.8, 4.85, 4.9, 4.95, 5, 5.05, 5.1, 5.15, 5.2, 5.25, 5.3, 5.35, 5.4, 5.45, 5.5, 5.55, 5.6, 5.65, 5.7, 5.75, 5.8, 5.85, 5.9, 5.95, 6, 6.05, 6.1, 6.15, 6.2, 6.25, 6.3, 6.35, 6.4, 6.45, 6.5, 6.55, 6.6, 6.65, 6.7, 6.75, 6.8, 6.85, 6.9, 6.95, 7] | 61 | (4, 7, 0.05) | 5.19 | [2.6, 1.9, 1.5, 1.6, 2.8, 2.2, 3.8, 1.3, 1.7, 3.3, 2.9, 1.4, 2.2, 2.7, 3.4, 2.3, 3.6, 5.6, 1.4, 3.5, 3.2, 1.8, 2.1, 2.2, 3.3, 3.5, 2.7, 4, 3.7, 3.7, 3.9, 4.9, 4.9, 5.6, 6, 5.3, 6.2, 6.6, 7.2, 7.5, 8.3, 7.4, 9.4, 10.4, 10.4, 10.8, 11.5, 12.2, 13.3, 15.6, 16.5, 17.3, 19.1, 20.1, 21.5, 22.6, 23.7, 26, 24.9, 28.1, 31.7] | 61 | 99.2 | 0 | 0
ITO_300 | ITO_300nW | 0.5 | [4, 4.05, 4.1, 4.15, 4.2, 4.25, 4.3, 4.35, 4.4, 4.45, 4.5, 4.55, 4.6, 4.65, 4.7, 4.75, 4.8, 4.85, 4.9, 4.95, 5, 5.05, 5.1, 5.15, 5.2, 5.25, 5.3, 5.35, 5.4, 5.45, 5.5, 5.55, 5.6, 5.65, 5.7, 5.75, 5.8, 5.85, 5.9, 5.95, 6, 6.05, 6.1, 6.15, 6.2, 6.25, 6.3, 6.35, 6.4, 6.45, 6.5, 6.55, 6.6, 6.65, 6.7, 6.75, 6.8, 6.85, 6.9, 6.95, 7] | 61 | (4, 7, 0.05) | 4.97 | [1, 4.2, 2.7, 2.7, 1.1, 1.8, 1.8, 1, 1.3, 1.2, 2, 1.4, 0.9, 1.8, 3, 2.8, 2.3, 2.4, 3.1, 2.5, 3.1, 3.6, 5.3, 4.6, 4.3, 5, 5.9, 6, 6.7, 7.2, 8.4, 9.4, 9.5, 10, 11, 10.9, 11.7, 12.7, 13, 14.3, 15.1, 16.1, 17.9, 18.6, 18.9, 20.6, 21.9, 22.7, 24.8, 27.2, 28.4, 31, 31.6, 34.5, 36.7, 39, 40.5, 42, 45.7, 50.3, 56.3] | 61 | 298.8 | 0 | 0
ITO_300 | ITO_300nW | 0.5 | [4, 4.05, 4.1, 4.15, 4.2, 4.25, 4.3, 4.35, 4.4, 4.45, 4.5, 4.55, 4.6, 4.65, 4.7, 4.75, 4.8, 4.85, 4.9, 4.95, 5, 5.05, 5.1, 5.15, 5.2, 5.25, 5.3, 5.35, 5.4, 5.45, 5.5, 5.55, 5.6, 5.65, 5.7, 5.75, 5.8, 5.85, 5.9, 5.95, 6, 6.05, 6.1, 6.15, 6.2, 6.25, 6.3, 6.35, 6.4, 6.45, 6.5, 6.55, 6.6, 6.65, 6.7, 6.75, 6.8, 6.85, 6.9, 6.95, 7] | 61 | (4, 7, 0.05) | 5.17 | [9.6, 7.7, 4, 2.5, 5.7, 5.7, 4.7, 4.4, 4.7, 3.7, 4.1, 3.6, 2.7, 1.7, 4.9, 4.4, 5, 2.2, 3.6, 6.7, 5.3, 4.4, 4.2, 4.6, 4.8, 5.9, 6.3, 6.8, 7.5, 8, 8.2, 9, 9.3, 10.4, 12, 11.4, 13.3, 13.3, 14, 15.5, 15.8, 16.4, 18.7, 20.2, 20.4, 22.8, 24.3, 26.2, 26, 27.6, 29.7, 31.2, 33.9, 35.8, 38.1, 41.5, 41.4, 47, 48.1, 54.2, 55.6] | 61 | 298.8 | 0 | 0
MgO | MgO(100) | 0.5 | [4.2, 4.3, 4.4, 4.5, 4.6, 4.7, 4.8, 4.9, 5, 5.1, 5.2, 5.3, 5.4, 5.5, 5.6, 5.7, 5.8, 5.9, 6, 6.1, 6.2] | 21 | (4.2, 6.2, 0.1) | 5.44 | [1.4, 1.6, 1.2, 1.1, 0.5, 0.8, 1, 1.3, 1.3, 1.2, 1.6, 2.2, 2.8, 3.3, 4.9, 6.8, 8.9, 11.7, 14.6, 17.9, 22.9] | 21 | 502.5 | 0 | 0
MgO | MgO(111) | 0.5 | [4.2, 4.3, 4.4, 4.5, 4.6, 4.7, 4.8, 4.9, 5, 5.1, 5.2, 5.3, 5.4, 5.5, 5.6, 5.7, 5.8, 5.9, 6, 6.1, 6.2] | 21 | (4.2, 6.2, 0.1) | 5.54 | [0.9, 1.1, 1.3, 1.6, 1.3, 1, 0.8, 1.2, 1.2, 1.3, 1.1, 1.9, 2.5, 3.1, 4.1, 5.8, 7.1, 9.1, 11.9, 15.4, 19.5] | 21 | 502.5 | 0 | 0
a_Al2O3 | α_Al2O3 | 0.5 | [4.2, 4.3, 4.4, 4.5, 4.6, 4.7, 4.8, 4.9, 5, 5.1, 5.2, 5.3, 5.4, 5.5, 5.6, 5.7, 5.8, 5.9, 6, 6.1, 6.2] | 21 | (4.2, 6.2, 0.1) | 5.49 | [0.8, 0.8, 0.9, 1.1, 0.9, 0.8, 0.3, 2.6, 0.9, 0.8, 1.3, 1.1, 1.8, 2.9, 3.5, 4.8, 6.1, 7.7, 9.7, 11.4, 13.6] | 21 | 502.5 | 0 | 0
a_Al2O3 | α_Al2O3 | 0.5 | [5, 5.1, 5.2, 5.3, 5.4, 5.5, 5.6, 5.7, 5.8, 5.9, 6, 6.1, 6.2, 6.3, 6.4, 6.5, 6.6, 6.7, 6.8, 6.9, 7] | 21 | (5, 7, 0.1) | 6.04 | [1, 0.9, 0.7, 0.9, 1.4, 1.2, 1.2, 1.4, 1.5, 1.5, 2.2, 2.4, 3, 4.2, 5.2, 6, 7.4, 9, 10.9, 13.8, 18.2] | 21 | 49.9 | [1.1, 0.9, 0.5, 0.8, 1.9, 1.4, 1.4, 2, 2.3, 2.4, 5.1, 5.6, 9.1, 17.6, 27, 35.5, 54.4, 81.1, 118.6, 190.8, 332.9] | 21
g_Al2O3 | γ_Al2O3 | 0.5 | [5, 5.1, 5.2, 5.3, 5.4, 5.5, 5.6, 5.7, 5.8, 5.9, 6, 6.1, 6.2, 6.3, 6.4, 6.5, 6.6, 6.7, 6.8, 6.9, 7] | 21 | (5, 7, 0.1) | 6.05 | [2.1, 1.2, 1, 0.6, 0.6, 1.2, 0.8, 1, 1.3, 1.8, 1.7, 2.3, 2.8, 3.9, 4.5, 5.9, 7.2, 8.6, 10.4, 13, 16.3] | 21 | 49.9 | [4.2, 1.5, 1, 0.4, 0.3, 1.4, 0.6, 0.9, 1.7, 3.4, 2.9, 5.5, 8.1, 15.1, 20.4, 35, 52.1, 73.8, 107.6, 168.1, 266.2] | 21
ZnO | ZnO | 0.5 | [5, 5.1, 5.2, 5.3, 5.4, 5.5, 5.6, 5.7, 5.8, 5.9, 6, 6.1, 6.2, 6.3, 6.4, 6.5, 6.6, 6.7, 6.8, 6.9, 7] | 21 | (5, 7, 0.1) | 5.7 | [0.8, 0, 1.4, 0.6, 0.9, 0.8, 0.9, 1.2, 1.8, 1.8, 2.1, 2.8, 3.1, 3.8, 5.2, 6.3, 7.7, 9.7, 11.5, 15.7, 20.9] | 21 | 49.9 | [0.7, 0, 1.9, 0.4, 0.8, 0.6, 0.8, 1.5, 3.3, 3.4, 4.3, 8, 9.4, 14.7, 26.8, 39.5, 59.9, 93.2, 132.9, 245.7, 437.8] | 21
NiO | NiO | 0.5 | [5, 5.05, 5.1, 5.15, 5.2, 5.25, 5.3, 5.35, 5.4, 5.45, 5.5, 5.55, 5.6, 5.65, 5.7, 5.75, 5.8, 5.85, 5.9, 5.95, 6, 6.05, 6.1, 6.15, 6.2, 6.25, 6.3, 6.35, 6.4, 6.45, 6.5, 6.55, 6.6, 6.65, 6.7, 6.75, 6.8, 6.85, 6.9, 6.95, 7] | 41 | (5, 7, 0.05) | 5.69 | [2.1, 1.2, 1.6, 1.4, 1.8, 1.4, 2, 1.6, 1.4, 2.7, 2.1, 2.7, 3.4, 4.3, 5.3, 5.7, 6.9, 8.9, 10.2, 11.7, 13.1, 14.8, 16.9, 18.4, 22.3, 24.2, 25.9, 28.4, 29.4, 30.8, 32.8, 32.9, 35, 38.8, 40.4, 43.8, 44.3, 48.3, 54.4, 60.5, 71.7] | 41 | 50.1 | [4.3, 1.3, 2.7, 2, 3.1, 2, 4, 2.4, 2, 7.4, 4.6, 7.4, 11.7, 18.9, 28.1, 32.5, 47.1, 78.5, 103.7, 137.9, 171.2, 217.9, 286.6, 337.4, 497.8, 584.3, 669.6, 806.3, 865.9, 949.4, 1073.8, 1079.5, 1224.6, 1504.6, 1628.5, 1914.1, 1958.3, 2332.7, 2963.5, 3665.6, 5137.2] | 41
NiO | NiO | 0.5 | [5, 5.05, 5.1, 5.15, 5.2, 5.25, 5.3, 5.35, 5.4, 5.45, 5.5, 5.55, 5.6, 5.65, 5.7, 5.75, 5.8, 5.85, 5.9, 5.95, 6, 6.05, 6.1, 6.15, 6.2, 6.25, 6.3, 6.35, 6.4, 6.45, 6.5, 6.55, 6.6, 6.65, 6.7, 6.75, 6.8, 6.85, 6.9, 6.95, 7] | 41 | (5, 7, 0.05) | 5.58 | [2.2, 2.6, 1.9, 1.6, 1.4, 2, 1.1, 1.8, 1.8, 1.9, 2.6, 2.6, 3.3, 3.7, 5.1, 5.5, 6.7, 7.7, 9.8, 10.2, 11.7, 12.1, 13.1, 14.4, 16.4, 17.7, 17.8, 18.8, 19.7, 21.2, 22.7, 23.4, 25.1, 26.2, 27.9, 29.6, 32, 35.5, 40.3, 46.7, 60.5] | 41 | 50.1 | [4.7, 6.9, 3.6, 2.5, 2, 4, 1.3, 3.2, 3.2, 3.6, 6.9, 6.6, 11.2, 13.5, 26.3, 30.8, 44.6, 59.8, 96.6, 103, 136.9, 145.5, 171.5, 206.8, 267.6, 312.8, 315.7, 354.6, 389.3, 449.2, 516.5, 548.3, 632.4, 687.9, 777.4, 878.2, 1021, 1263.2, 1625.1, 2181.7, 3659.3] | 41
LiF | LiF | 0.5 | [4.2, 4.3, 4.4, 4.5, 4.6, 4.7, 4.8, 4.9, 5, 5.1, 5.2, 5.3, 5.4, 5.5, 5.6, 5.7, 5.8, 5.9, 6, 6.1, 6.2] | 21 | (4.2, 6.2, 0.1) | 5.58 | [1.2, 1.9, 0.6, 0.5, 0.4, 0.8, 0.7, 0.6, 1.5, 0.9, 1.1, 1.2, 1.5, 2.2, 2.8, 4.2, 5.6, 7.7, 10, 12.7, 16] | 21 | 502.5 | 0 | 0
MoS2 | MoS2_cleave | 0.5 | [4.2, 4.3, 4.4, 4.5, 4.6, 4.7, 4.8, 4.9, 5, 5.1, 5.2, 5.3, 5.4, 5.5, 5.6, 5.7, 5.8, 5.9, 6, 6.1, 6.2] | 21 | (4.2, 6.2, 0.1) | 5.49 | [1.6, 1.6, 2, 1.4, 2.5, 2.1, 1.9, 1.9, 2.4, 2.1, 2.4, 2.6, 3.7, 5.5, 7.4, 10.3, 14.1, 20.6, 30.8, 44.9, 70.3] | 21 | 502.5 | 0 | 0
TPD | TPD_thin | 0.5 | [4.2, 4.25, 4.3, 4.35, 4.4, 4.45, 4.5, 4.55, 4.6, 4.65, 4.7, 4.75, 4.8, 4.85, 4.9, 4.95, 5, 5.05, 5.1, 5.15, 5.2, 5.25, 5.3, 5.35, 5.4, 5.45, 5.5, 5.55, 5.6, 5.65, 5.7, 5.75, 5.8, 5.85, 5.9, 5.95, 6, 6.05, 6.1, 6.15, 6.2] | 41 | (4.2, 6.2, 0.05) | 5.41 | [0, 0, 0, 0, 0, 0, 0, 0, 0, 0, 0, 0, 0.17, 0, 0, 0.19, 0.39, 0, 0, 0.45, 0.41, 1.08, 1.59, 1.65, 2.2, 4.17, 4.27, 5.85, 7.94, 9.83, 10.69, 10, 13.21, 15.94, 17.69, 20.49, 21.4, 24.4, 26.3, 28.73, 29.45] | 41 | 9.96 | 0 | 0
TPD | TPD_thick | 0.5 | [4.2, 4.25, 4.3, 4.35, 4.4, 4.45, 4.5, 4.55, 4.6, 4.65, 4.7, 4.75, 4.8, 4.85, 4.9, 4.95, 5, 5.05, 5.1, 5.15, 5.2, 5.25, 5.3, 5.35, 5.4, 5.45, 5.5, 5.55, 5.6, 5.65, 5.7, 5.75, 5.8, 5.85, 5.9, 5.95, 6, 6.05, 6.1, 6.15, 6.2] | 41 | (4.2, 6.2, 0.05) | 5.39 | [0, 0.12, 0, 0, 0, 0.19, 0, 0, 0, 0.21, 0, 0, 0.37, 0.17, 0.57, 0.53, 0.62, 0.5, 0.57, 0.72, 1.26, 1.87, 2.17, 3.17, 4.93, 5.6, 7.8, 10.23, 11.54, 12.97, 15.36, 17.26, 20.29, 23.66, 26.13, 29.42, 32.74, 36.5, 38.53, 40.47, 44.04] | 41 | 9.96 | 0 | 0
TPD | TPD_on_Al | 0.5 | [4.2, 4.25, 4.3, 4.35, 4.4, 4.45, 4.5, 4.55, 4.6, 4.65, 4.7, 4.75, 4.8, 4.85, 4.9, 4.95, 5, 5.05, 5.1, 5.15, 5.2, 5.25, 5.3, 5.35, 5.4, 5.45, 5.5, 5.55, 5.6, 5.65, 5.7, 5.75, 5.8, 5.85, 5.9, 5.95, 6, 6.05, 6.1, 6.15, 6.2] | 41 | (4.2, 6.2, 0.05) | 5.48 | [0, 0, 0, 0, 0, 0.3, 0, 0, 0, 0, 0, 0, 0, 0, 0, 0, 0, 0, 0, 0, 0, 0, 0.46, 0.91, 2.32, 1.33, 2.38, 2.39, 3.52, 4.24, 5.24, 6.51, 7.15, 8.19, 9.59, 11.31, 12.93, 13.46, 15.49, 15.91, 19.13] | 41 | 9.96 | 0 | 0
TPD | TPD_WG | 0.5 | [4.2, 4.25, 4.3, 4.35, 4.4, 4.45, 4.5, 4.55, 4.6, 4.65, 4.7, 4.75, 4.8, 4.85, 4.9, 4.95, 5, 5.05, 5.1, 5.15, 5.2, 5.25, 5.3, 5.35, 5.4, 5.45, 5.5, 5.55, 5.6, 5.65, 5.7, 5.75, 5.8, 5.85, 5.9, 5.95, 6, 6.05, 6.1, 6.15, 6.2] | 41 | (4.2, 6.2, 0.05) | 5.2 | [0.44, 0.16, 0.4, 0.65, 1.01, 0.67, 0.84, 0.7, 0.59, 0.93, 1.12, 0.96, 1.07, 1.75, 1.56, 1.7, 1.88, 2.34, 2.67, 4.13, 4.91, 7.43, 10.52, 13.89, 16.59, 22.2, 25.45, 31.55, 34.53, 43.62, 47.02, 56.96, 62.56, 67.1, 72.29, 79.64, 88.58, 100.57, 101.72, 110.1, 112.86] | 41 | 9.96 | 0 | 0
TPD | TPD | 0.5 | [4.2, 4.25, 4.3, 4.35, 4.4, 4.45, 4.5, 4.55, 4.6, 4.65, 4.7, 4.75, 4.8, 4.85, 4.9, 4.95, 5, 5.05, 5.1, 5.15, 5.2, 5.25, 5.3, 5.35, 5.4, 5.45, 5.5, 5.55, 5.6, 5.65, 5.7, 5.75, 5.8, 5.85, 5.9, 5.95, 6, 6.05, 6.1, 6.15, 6.2] | 41 | (4.2, 6.2, 0.05) | 5.26 | [0, 0.33, 0.21, 0.66, 0, 0.57, 0.5, 0.4, 0.15, 0.69, 0.64, 0.56, 0.33, 0.8, 0.7, 0.76, 1.11, 1.04, 0.97, 1.52, 1.6, 2.84, 3.54, 5.61, 7.19, 10.67, 14.09, 16.88, 19.72, 24.37, 28.66, 32.98, 36.52, 37.71, 40.12, 43.05, 47.96, 48.75, 52.11, 51.8, 56.79] | 41 | 9.96 | 0 | 0
TPD | TPD | 0.5 | [4.2, 4.25, 4.3, 4.35, 4.4, 4.45, 4.5, 4.55, 4.6, 4.65, 4.7, 4.75, 4.8, 4.85, 4.9, 4.95, 5, 5.05, 5.1, 5.15, 5.2, 5.25, 5.3, 5.35, 5.4, 5.45, 5.5, 5.55, 5.6, 5.65, 5.7, 5.75, 5.8, 5.85, 5.9, 5.95, 6, 6.05, 6.1, 6.15, 6.2] | 41 | (4.2, 6.2, 0.05) | 5.32 | [0, 0.33, 0.21, 0.66, 0, 0.57, 0.5, 0.4, 0.15, 0.69, 0.64, 0.56, 0.33, 0.8, 0.7, 0.76, 1.11, 1.04, 0.97, 1.52, 1.6, 2.84, 3.54, 5.61, 7.19, 10.67, 14.09, 16.88, 19.72, 24.37, 28.66, 32.98, 36.52, 37.71, 40.12, 43.05, 47.96, 48.75, 52.11, 51.8, 56.79] | 41 | 9.96 | 0 | 0
NPD | NPD | 0.5 | [ 4.2, 4.3, 4.4, 4.5, 4.6, 4.7, 4.8, 4.9, 5, 5.1, 5.2, 5.3, 5.4, 5.5, 5.6, 5.7, 5.8, 5.9, 6, 6.1, 6.2 ] | 31 | (4.2, 6.2, 0.1) | 5.5 | [ 5, 4.5, 4.4, 5.1, 6.1, 4.3, 6.2, 6.4, 6.6, 6.4, 7.3, 7, 7.3, 9.3, 15.3, 24.2, 34.9, 47.3, 63.8, 79.1, 122.4 ] | 31 | 10.1 | [28.1, 24.9, 25.4, 20.4, 19, 25.6, 37, 18.3, 39, 41.6, 43.1, 41.4, 52.9, 49.1, 53.3, 86.3, 234.3, 585.7, 1216.6, 2239.6, 4065.3, 6261, 14979.8, 115736.1, -19601.7, -11324, -8582.7, -7765.6, -8379.8, -12996.7, -47883.7] | 31
NPD | NPD | 0.5 | [ 4.2, 4.3, 4.4, 4.5, 4.6, 4.7, 4.8, 4.9, 5, 5.1, 5.2, 5.3, 5.4, 5.5, 5.6, 5.7, 5.8, 5.9, 6, 6.1, 6.2] | 31 | (4.2, 6.2, 0.1) | 5.56 | [ 2.8, 3.1, 3, 3.3, 3.7, 4, 4.4, 5.1, 6, 5.1, 5.4, 5.4, 5, 7.6, 12.4, 19.9, 30.3, 42.7, 57.4, 85, 137.7] | 31 | 10 | [15.2, 12.4, 7.8, 9.4, 9, 10.9, 13.9, 16.3, 19.2, 25.8, 35.5, 26.3, 29.4, 28.6, 25.4, 57.8, 154.8, 397.8, 919.5, 1826.2, 3298.1, 7226.1, 18964.3, -42435.3, -15317.5, -8423, -7267.7, -7017, -8570.2, -22675.8, 126737.2] | 31
NPD | NPD | 0.5 | [4, 4.05, 4.1, 4.15, 4.2, 4.25, 4.3, 4.35, 4.4, 4.45, 4.5, 4.55, 4.6, 4.65, 4.7, 4.75, 4.8, 4.85, 4.9, 4.95, 5, 5.05, 5.1, 5.15, 5.2, 5.25, 5.3, 5.35, 5.4, 5.45, 5.5, 5.55, 5.6, 5.65, 5.7, 5.75, 5.8, 5.85, 5.9, 5.95, 6, 6.05, 6.1, 6.15, 6.2, 6.25, 6.3, 6.35, 6.4, 6.45, 6.5, 6.55, 6.6, 6.65, 6.7, 6.75, 6.8, 6.85, 6.9, 6.95, 7] | 61 | (4, 7, 0.05) | 5.49 | [3.9, 3, 3.3, 2.9, 3.4, 2.6, 2.5, 4.4, 3.8, 2.2, 3.1, 1.5, 4.1, 2.9, 2.9, 2.3, 2.9, 2.7, 2.9, 3.9, 3.2, 3.5, 3.1, 5.7, 3.5, 4.1, 4.2, 3.8, 4, 4.4, 4.6, 5.3, 7.1, 8.4, 10.4, 12, 14.5, 18, 20.1, 23.4, 26.2, 30, 34.7, 37.8, 43.1, 47, 51.7, 56.6, 59.9, 70.6, 80.1, 81.4, 92.6, 101.9, 103.9, 111, 117.7, 134.1, 132.2, 148.6, 140.6] | 61 | 10 | [15, 9, 10.9, 8.4, 11.3, 6.6, 6.1, 19.5, 14.5, 4.7, 9.4, 2.3, 16.5, 8.1, 8.6, 5.3, 8.4, 7.4, 8.2, 15.3, 10.2, 12.6, 9.8, 32.4, 12.2, 16.8, 18.1, 14.4, 16.4, 19.6, 21.1, 28.4, 50.5, 70.3, 108.9, 144.9, 211, 324.1, 402.7, 549.2, 685.8, 902.3, 1200.9, 1428.9, 1859.3, 2208.4, 2676.6, 3208.1, 3584.1, 4977.8, 6408.1, 6632, 8575.9, 10381.3, 10798.2, 12310, 13854.1, 17990.9, 17467.1, 22081, 19754.4] | 61
CuPc | CuPc | 0.5 | [4.2, 4.25, 4.3, 4.35, 4.4, 4.45, 4.5, 4.55, 4.6, 4.65, 4.7, 4.75, 4.8, 4.85, 4.9, 4.95, 5, 5.05, 5.1, 5.15, 5.2, 5.25, 5.3, 5.35, 5.4, 5.45, 5.5, 5.55, 5.6, 5.65, 5.7, 5.75, 5.8, 5.85, 5.9, 5.95, 6, 6.05, 6.1, 6.15, 6.2] | 41 | (4.2, 6.2, 0.05) | 5.03 | [0.28, 0, 0.17, 0.28, 0.36, 0.4, 0.28, 0.14, 0.55, 0.37, 0.56, 0.63, 1.21, 0.82, 1.14, 1.85, 2.91, 4.54, 6.2, 8.32, 10.65, 13.43, 15.87, 19.71, 23.08, 26.08, 30.61, 33.05, 36.05, 40.53, 41.33, 42.47, 45.84, 47.27, 51.83, 51.84, 53.99, 51.31, 48.89, 52.53, 51.23] | 41 | 9.96 | 0 | 0
CuPc | CuPc | 0.5 | [5, 5.1, 5.2, 5.3, 5.4, 5.5, 5.6, 5.7, 5.8, 5.9, 6, 6.1, 6.2, 6.3, 6.4, 6.5, 6.6, 6.7, 6.8, 6.9, 7] | 21 | (5, 7, 0.1) | 6.63 | [0, 0, 0.5, 0.8, 0.4, 0, 0.7, 0.8, 1.6, 1.3, 0.8, 1, 1.5, 1.3, 1.6, 2.2, 2.7, 3.4, 6.1, 8.7, 14.4] | 21 | 10.1 | [0, 0, 0.2, 0.6, 0.2, 0, 0.4, 0.7, 2.4, 1.6, 0.7, 1.1, 2.4, 1.7, 2.4, 4.9, 7.5, 11.4, 37.3, 75.4, 207.5] | 21
CuPc | CuPc | 0.5 | [5, 5.1, 5.2, 5.3, 5.4, 5.5, 5.6, 5.7, 5.8, 5.9, 6, 6.1, 6.2, 6.3, 6.4, 6.5, 6.6, 6.7, 6.8, 6.9, 7] | 21 | (5, 7, 0.1) | 6.58 | [1, 0.8, 0, 1, 0, 0, 0, 0.7, 0.8, 0.5, 0.7, 0.6, 1.2, 1.3, 1.8, 2.3, 3.7, 5.5, 9.3, 13.3, 18.9] | 21 | 10 | [1, 0.6, 0, 1, 0, 0, 0, 0.5, 0.7, 0.2, 0.4, 0.3, 1.4, 1.6, 3.2, 5.3, 14, 30.6, 86.2, 177.6, 357.1] | 21
Alq3 | Alq3 | 0.5 | [4.2, 4.25, 4.3, 4.35, 4.4, 4.45, 4.5, 4.55, 4.6, 4.65, 4.7, 4.75, 4.8, 4.85, 4.9, 4.95, 5, 5.05, 5.1, 5.15, 5.2, 5.25, 5.3, 5.35, 5.4, 5.45, 5.5, 5.55, 5.6, 5.65, 5.7, 5.75, 5.8, 5.85, 5.9, 5.95, 6, 6.05, 6.1, 6.15, 6.2] | 41 | (4.2, 6.2, 0.05) | 5.9 | [0, 0.68, 0, 0, 0, 0.35, 0.84, 0, 0, 0.48, 0.38, 0.23, 0.29, 0.3, 0.63, 0.32, 0, 0.2, 0.43, 0, 0, 0, 0.6, 0.81, 0, 0.47, 1.52, 0.54, 0, 1.29, 0, 0.47, 0, 0, 1.07, 0, 0.57, 1.77, 2.18, 1.23, 2.19] | 41 | 9.96 | 0 | 0
Alq3 | Alq3 | 0.5 | [5, 5.1, 5.2, 5.3, 5.4, 5.5, 5.6, 5.7, 5.8, 5.9, 6, 6.1, 6.2, 6.3, 6.4, 6.5, 6.6, 6.7, 6.8, 6.9, 7] | 21 | (5, 7, 0.1) | 6.01 | [0.8, 1.1, 1, 1.5, 1.8, 1.7, 1.9, 2.4, 2.1, 3.2, 5.5, 8.8, 13.6, 19.1, 25.6, 33.5, 38.4, 47.4, 54.3, 59.2, 62.8] | 21 | 2 | [0.7, 1.2, 1, 2.2, 3.2, 2.8, 3.5, 5.6, 4.4, 10.5, 30.2, 78.1, 185.5, 366.6, 655.3, 1122.7, 1472.2, 2251, 2950.5, 3505.5, 3938.2] | 21
Alq3 | Alq3 | 0.5 | [5, 5.1, 5.2, 5.3, 5.4, 5.5, 5.6, 5.7, 5.8, 5.9, 6, 6.1, 6.2, 6.3, 6.4, 6.5, 6.6, 6.7, 6.8, 6.9, 7] | 21 | (5, 7, 0.1) | 6.04 | [0, 0.5, 0.5, 0.9, 1.5, 1, 1.1, 1.4, 1.1, 1.6, 1.8, 1.9, 3, 4, 5.5, 7.6, 10.6, 13.3, 17.4, 19.3, 22.1] | 21 | 10 | [0, 0.3, 0.2, 0.8, 2.2, 0.9, 1.2, 2, 1.2, 2.6, 3.2, 3.6, 9, 15.8, 29.8, 57.6, 112.2, 176.4, 303.3, 371.9, 488] | 21
Rubren | Ruburen | 0.5 | [4.2, 4.25, 4.3, 4.35, 4.4, 4.45, 4.5, 4.55, 4.6, 4.65, 4.7, 4.75, 4.8, 4.85, 4.9, 4.95, 5, 5.05, 5.1, 5.15, 5.2, 5.25, 5.3, 5.35, 5.4, 5.45, 5.5, 5.55, 5.6, 5.65, 5.7, 5.75, 5.8, 5.85, 5.9, 5.95, 6, 6.05, 6.1, 6.15, 6.2] | 41 | (4.2, 6.2, 0.05) | 5.19 | [0, 0, 0, 0.25, 0, 0, 0, 0, 0, 0, 0, 0, 0, 0, 0.54, 0.5, 0.28, 0, 0.72, 1.35, 2.56, 3.18, 4.49, 6.33, 7.06, 9.3, 10.33, 12.09, 14.15, 17.28, 19.05, 20.46, 22.27, 24.45, 25.86, 27.15, 29.9, 30.5, 32.42, 34.8, 34.75] | 41 | 9.96 | 0 | 0
Tetracene | Tetracene | 0.5 | [4.2, 4.25, 4.3, 4.35, 4.4, 4.45, 4.5, 4.55, 4.6, 4.65, 4.7, 4.75, 4.8, 4.85, 4.9, 4.95, 5, 5.05, 5.1, 5.15, 5.2, 5.25, 5.3, 5.35, 5.4, 5.45, 5.5, 5.55, 5.6, 5.65, 5.7, 5.75, 5.8, 5.85, 5.9, 5.95, 6, 6.05, 6.1, 6.15, 6.2] | 41 | (4.2, 6.2, 0.05) | 5.37 | [0, 0.12, 0, 0, 0.29, 0, 0.24, 0.4, 0.25, 0, 0.15, 0.36, 0.17, 0.35, 0.18, 0.76, 0.34, 0.77, 1.07, 1.5, 1.28, 2.18, 3.39, 4.71, 5.76, 7.08, 8.8, 11.98, 15.37, 19.37, 21.59, 26.27, 29.08, 32.09, 34.92, 37.95, 38.97, 40.69, 43.62, 45.11, 46.96] | 41 | 9.96 | 0 | 0
Pentacene | Pentacene | 0.5 | [4.2, 4.25, 4.3, 4.35, 4.4, 4.45, 4.5, 4.55, 4.6, 4.65, 4.7, 4.75, 4.8, 4.85, 4.9, 4.95, 5, 5.05, 5.1, 5.15, 5.2, 5.25, 5.3, 5.35, 5.4, 5.45, 5.5, 5.55, 5.6, 5.65, 5.7, 5.75, 5.8, 5.85, 5.9, 5.95, 6, 6.05, 6.1, 6.15, 6.2] | 41 | (4.2, 6.2, 0.05) | 5.17 | [0, 0.28, 0.21, 0, 0.18, 0.38, 0.19, 0.2, 0.33, 0.62, 0, 0.46, 0.53, 0.17, 0.79, 0.78, 1.11, 1.92, 2.52, 3.7, 4.71, 6.2, 7.91, 9.82, 11.74, 13.79, 17.18, 19.63, 22.35, 25.25, 27.32, 31.72, 31.56, 34.3, 37.19, 36.9, 38.16, 38.21, 39.72, 37.77, 42.2] | 41 | 9.96 | 0 | 0
PhPO3H | PhPO3H | 0.5 | [4.2, 4.3, 4.4, 4.5, 4.6, 4.7, 4.8, 4.9, 5, 5.1, 5.2, 5.3, 5.4, 5.5, 5.6, 5.7, 5.8, 5.9, 6, 6.1, 6.2] | 21 | (4.2, 6.2, 0.1) | 5.73 | [0.7, 1.1, 1, 1.4, 0.6, 1, 2.2, 1, 1.1, 1.2, 0.8, 0.8, 1.2, 1.8, 1.5, 2, 2.7, 4, 4.9, 6.6, 8.7] | 21 | 493.1 | 0 | 0
PhPO3H | PhPO3H | 0.5 | [4, 4.1, 4.2, 4.3, 4.4, 4.5, 4.6, 4.7, 4.8, 4.9, 5, 5.1, 5.2, 5.3, 5.4, 5.5, 5.6, 5.7, 5.8, 5.9, 6, 6.1, 6.2, 6.3, 6.4, 6.5, 6.6, 6.7, 6.8, 6.9, 7] | 31 | (4, 7, 0.1) | 5.78 | [0.3, 0.7, 1.3, 0.7, 0.7, 1, 0.9, 0.3, 1.2, 0, 1.3, 1.2, 0.4, 1.2, 0.9, 1.5, 0.9, 2, 1.2, 2, 2.1, 3.3, 4.2, 4.6, 5.3, 4.2, 6.2, 8.8, 11.5, 14.3, 20.3] | 31 | 200 | 0 | 0
PhPO3H | PhPO3H | 0.5 | [5, 5.1, 5.2, 5.3, 5.4, 5.5, 5.6, 5.7, 5.8, 5.9, 6, 6.1, 6.2, 6.3, 6.4, 6.5, 6.6, 6.7, 6.8, 6.9, 7] | 21 | (5, 7, 0.1) | 6.02 | [0.7, 0.8, 0.4, 0.8, 1.3, 0.6, 0.8, 1.5, 1, 1.2, 1.6, 2.4, 2.9, 4.6, 5.7, 6.8, 9.3, 12.4, 11.3, 15.6, 19.7] | 21 | 200 | 0 | 0
Glycine | Glycine | 0.5 | [5, 5.1, 5.2, 5.3, 5.4, 5.5, 5.6, 5.7, 5.8, 5.9, 6, 6.1, 6.2, 6.3, 6.4, 6.5, 6.6, 6.7, 6.8, 6.9, 7] | 21 | (5, 7, 0.1) | 6.25 | [2.6, 1.2, 1.3, 0, 0.5, 0.8, 1.2, 1.2, 1.3, 0.9, 1.6, 1.3, 2.1, 2.3, 2.7, 3.6, 4.7, 5.5, 7, 7.1, 10.3] | 21 | 200 | 0 | 0
Acetylglycine | Acetylglycine | 0.5 | [5, 5.1, 5.2, 5.3, 5.4, 5.5, 5.6, 5.7, 5.8, 5.9, 6, 6.1, 6.2, 6.3, 6.4, 6.5, 6.6, 6.7, 6.8, 6.9, 7] | 21 | (5, 7, 0.1) | 6.26 | [1.4, 1.8, 1.1, 0.7, 0.6, 1.2, 1.4, 0.8, 1.3, 1, 1, 1.4, 1.5, 2.3, 2.1, 3.1, 3.9, 4.1, 5.6, 6.1, 7.2] | 21 | 200 | 0 | 0
SuccinicAcid | Succinic acid | 0.5 | [5, 5.1, 5.2, 5.3, 5.4, 5.5, 5.6, 5.7, 5.8, 5.9, 6, 6.1, 6.2, 6.3, 6.4, 6.5, 6.6, 6.7, 6.8, 6.9, 7] | 21 | (5, 7, 0.1) | 6.27 | [1.6, 1, 1.8, 1, 0, 0.7, 0.7, 1.3, 1, 0.8, 1.5, 1.4, 1.5, 1.9, 2.4, 2.5, 3.5, 4.6, 5.4, 5.7, 6.9] | 21 | 200 | 0 | 0
AdipicAcid | Adipic acid | 0.5 | [5, 5.1, 5.2, 5.3, 5.4, 5.5, 5.6, 5.7, 5.8, 5.9, 6, 6.1, 6.2, 6.3, 6.4, 6.5, 6.6, 6.7, 6.8, 6.9, 7] | 21 | (5, 7, 0.1) | 6.28 | [1.2, 1.2, 2, 0.9, 0.9, 0.6, 0.9, 0.6, 0.7, 0.8, 0.8, 1.3, 1.7, 1.7, 1.8, 1.9, 2.5, 2.9, 3.5, 3.2, 5] | 21 | 200 | 0 | 0